## Sheet1
| rM | M | Nm | ed | Im | dc | Am | Im3 | bp | Lmin | de | gas | rg | Mg | Ng | eg | Ig | Ag | rNg | MNg | Nmg | ve | ge | ade
Sc | 184 | 44.955 | 1.36 | 1 | 6.562 | 1.18 | 0.188 | 24.756 | 2830 | 2.23 | -461.55 | CO | 77 | 12.01 | 2.55 | 4 | 11.26 | 1.6 | 75 | 28.01 | 2.995 | 10 | -14.48 | -2.44
Ti | 176 | 47.867 | 1.54 | 2 | 6.828 | 0.7 | 0.079 | 24.791 | 3287 | 2.08 | -462.41 | H2S | 102 | 32.06 | 2.58 | 6 | 10.36 | 2.07 | 58.67 | 34.076 | 2.33 | 8 | -11.24 | -1.23
V | 171 | 50.942 | 1.63 | 3 | 6.746 | 0.38 | 0.524 | 29.33 | 3407 | 2 | -462.5 | CH4 | 37 | 1.008 | 0.82 | 1 | 0.755 | 1.595 | 45 | 16.043 | 2.27 | 8 | -23.99 | -0.45
Cr | 166 | 51.996 | 1.66 | 5 | 6.767 | -0.35 | 0.666 | 30.96 | 2671 | 1.96 | -461.9 | C2H6 | 37 | 1.008 | 0.82 | 1 | 0.755 | 1.595 | 50.33 | 28.054 | 2.32 | 14 | -40.52 | -0.57
Mn | 161 | 54.938 | 1.55 | 5 | 7.434 | -1.21 | 0 | 33.66 | 2061 | 1.92 | -461.37 | [12 empty] | -3
Fe | 156 | 55.845 | 1.83 | 6 | 7.903 | -0.84 | 0.163 | 30.65 | 2861 | 1.97 | -460.89 | [12 empty] | -1.73
Co | 152 | 58.933 | 1.88 | 7 | 7.881 | -1.5 | 0.66 | 33.5 | 2900 | 1.87 | -459.68 | [12 empty] | -0.79
Ni | 149 | 58.693 | 1.92 | 8 | 7.64 | -1.59 | 1.16 | 35.19 | 2913 | 1.93 | -458.32 | [12 empty] | -0.81
Cu | 145 | 63.546 | 1.9 | 10 | 7.727 | -2.46 | 1.227 | 36.84 | 2562 | 2.11 | -456.32 | [12 empty] | -2.55
Zn | 142 | 65.38 | 1.65 | 10 | 9.394 | -2.58 | 0 | 39.73 | 906.9 | 2.47 | -454.26 | [12 empty] | -0.95
Y | 212 | 88.905 | 1.22 | 1 | 6.22 | 1.14 | 0.307 | 20.52 | 3345 | 2.41 | -461.97 | [12 empty] | -0.22
Zr | 206 | 91.224 | 1.33 | 2 | 6.634 | 0.72 | 0.426 | 22.99 | 4409 | 2.22 | -463.46 | [12 empty] | 0.08
Nb | 198 | 92.906 | 1.59 | 4 | 6.759 | 0.1 | 0.892 | 25.04 | 4744 | 2.13 | -463.59 | [12 empty] | -1.2
Mo | 190 | 95.95 | 2.16 | 5 | 7.092 | -0.9 | 0.745 | 27.13 | 4639 | 2.09 | -463.42 | [12 empty] | -0.53
Tc | 183 | 98 | 1.9 | 5 | 7.28 | -1.34 | 0.55 | 29.54 | 4265 | 2.07 | -462.57 | [12 empty] | -0.2
Ru | 178 | 101.07 | 2.2 | 7 | 7.361 | -1.95 | 1.05 | 28.47 | 4150 | 2.07 | -461.19 | [12 empty] | -0.21
Rh | 173 | 102.91 | 2.28 | 8 | 7.459 | -2.1 | 1.137 | 31.06 | 3695 | 2.08 | -459.56 | [12 empty] | -1.65
Pd | 169 | 106.42 | 2.2 | 8 | 8.337 | -1.78 | 0.557 | 32.93 | 2963 | 2.18 | -457.67 | [12 empty] | -1
Ag | 165 | 107.87 | 1.93 | 10 | 7.576 | -4.04 | 1.302 | 34.83 | 2162 | 2.64 | -455.11 | [12 empty] | -0.49
Hf | 208 | 178.486 | 1.3 | 2 | 6.825 | 0.66 | 0 | 23.32 | 4603 | 2.2 | -464.68 | [12 empty] | -0.56
Ta | 200 | 180.947 | 1.5 | 3 | 7.89 | 0.29 | 0.32 | 0 | 5458 | 2.12 | -465.42 | [12 empty] | -2.8
W | 193 | 183.84 | 2.36 | 4 | 7.98 | -0.77 | 0.815 | 0 | 5555 | 2.08 | -465.28 | [12 empty] | -1.79
Re | 188 | 186.207 | 1.9 | 5 | 7.88 | -1.58 | 0.15 | 26.01 | 5596 | 2.07 | -464.28 | [12 empty] | -0.45
Os | 185 | 190.23 | 2.2 | 6 | 8.71 | -2.23 | 1.1 | 0 | 5012 | 2.08 | -462.72 | [12 empty] | -0.57
Ir | 180 | 192.217 | 2.2 | 7 | 9.12 | -2.95 | 1.57 | 0 | 4428 | 2.11 | -460.61 | [12 empty] | -2.68
Pt | 177 | 195.084 | 2.28 | 9 | 9.02 | -2.42 | 2.128 | 0 | 3825 | 2.18 | -458.33 | [12 empty] | -1.19
-0.18
-0.2
-2.42
-1.25
-0.45
-0.57
-3.26
-1.44
-0.18
-0.25
-2.25
-0.84
-0.17
-0.17